## Pivot Table
jointType | (All) | 0-butt joint | 1-corner | 2- lap joint | 3 - t joint
migProcess | (All)
materialThickness | (All)
Row Labels | Average of voltage | Average of wireFeedSpeed | Average of travel speed ipm | Average of travelSpeed mm/sec
R-00056 | 20.91591 | 307.6591 | 1.392815 | 9.139205
R-00057 | 18.17952 | 243.9036 | 1.467447 | 9.628916
R-00063 | 18.14873 | 253.481 | 1.271286 | 8.341772
R-00064 | 18.5875 | 304 | 1.3716 | 9
R-00065 | 24.99372 | 411.4861 | 1.181456 | 7.752336
R-00067 | 17.5 | 231.5278 | 1.20269 | 7.891667
R-00068 | 20.22222 | 191.6667 | 1.710267 | 11.22222
R-00071 | 18 | 300 | 1.524 | 10
R-00073 | 26.02632 | 372.3684 | 0.9424737 | 6.184211
R-00074 | 25.81633 | 348.6735 | 1.374399 | 9.018367
R-00076 | 22.35455 | 310 | 1.368829 | 8.981818
R-00079 | 20.06667 | 349 | 1.23698 | 8.116667
R-00081 | 18.85833 | 288.9286 | 1.072606 | 7.038095
R-00082 | 18.87432 | 282.027 | 0.9770076 | 6.410811
R-00084 | 25.97032 | 460.4795 | 1.715631 | 11.25742
R-00085 | 24.72414 | 327.5862 | 1.141161 | 7.487931
R-00086 | 21.0078125 | 297.1875 | 1.038225 | 6.8125
R-00090 | 19.61752 | 284.8205 | 1.500179 | 9.843695
R-00091 | 18.87218 | 325.4887 | 1.18322 | 7.76391
R-00092 | 23.59712 | 354.6635 | 1.538845 | 10.09741
R-00093 | 19.85263 | 418.1579 | 1.269733 | 8.331579
R-00095 | 26 | 350 | 1.2954 | 8.5
R-00096 | 21.30833 | 407.5 | 1.36144 | 8.933333
R-00097 | 21.3 | 310 | 1.3716 | 9
R-00099 | 14.92241 | 247.5345 | 1.713172 | 11.24129
R-00100 | 26.99153 | 516.7797 | 2.255003 | 14.79661
R-00101 | 25.56164 | 356.5068 | 1.032145 | 6.772603
R-00102 | 20.96522 | 510.7391 | 1.437861 | 9.434783
R-00103 | 16.7 | 233.7143 | 1.789638 | 11.74303
R-00104 | 27.95833 | 384.9167 | 1.147489 | 7.529454
R-00107 | 27.19126 | 369.4536 | 1.695058 | 11.12243
R-00108 | 19.31889 | 266.3548 | 1.154955 | 7.578447
R-00109 | 18.34662 | 275.4797 | 1.252962 | 8.221534
(blank) |  |  | 0
Grand Total | 21.05672 | 327.0463 | 0.004856495 | 9.205151

## Sheet3
0 → butt joint
1 → corner joint
2 → lap joint
3 → t joint